## Sheet1
Rolling Direction
Specimen | Gage Width (inch) | Slot Length (inch) | Thickness at Gage (inch) | Gage Width (m) | Gage Length (m) | Thickness at Gage (m)
1 | 0.118 | 0.401 | 0.024 | 0.0029972 | 0.0070104 | 0.0006096 | 1.8e-06 | 1300000000 | 2340
2 | 0.119 | 0.399 | 0.0215 | 0.0030226 | 0.0069596 | 0.0005461
3 | 0.119 | 0.4 | 0.024 | 0.0030226 | 0.006985 | 0.0006096
4 | 0.117 | 0.405 | 0.0215 | 0.0029718 | 0.007112 | 0.0005461
5 | 0.118 | 0.4 | 0.022 | 0.0029972 | 0.006985 | 0.0005588 |  | 0.00057404 | 0.0226
6 | 0.116 | 0.401 | 0.021 | 0.0029464 | 0.0070104 | 0.0005334 |  | average for RD
7 | 0.119 | 0.399 | 0.022 | 0.0030226 | 0.0069596 | 0.0005588 |  | 0.00057
8 | 0.117 | 0.403 | 0.025 | 0.0029718 | 0.0070612 | 0.000635
9 | 0.1185 | 0.401 | 0.021 | 0.0030099 | 0.0070104 | 0.0005334
10 | 0.1195 | 0.4 | 0.024 | 0.0030353 | 0.006985 | 0.0006096
Transverse Direction
Specimen | Gage Width (inch) | Slot Length (inch) | Thickness at Gage (inch) | Gage Width (m) | Gage Length (m) | Thickness at Gage (m)
1 | 0.12 | 0.398 | 0.021 | 0.003048 | 0.0069342 | 0.0005334 |  | 0.00052705
2 | 0.118 | 0.399 | 0.022 | 0.0029972 | 0.0069596 | 0.0005588 |  | 0.00053
3 | 0.119 | 0.398 | 0.0205 | 0.0030226 | 0.0069342 | 0.0005207
4 | 0.1195 | 0.399 | 0.0205 | 0.0030353 | 0.0069596 | 0.0005207
5 | 0.1175 | 0.399 | 0.021 | 0.0029845 | 0.0069596 | 0.0005334
6 | 0.118 | 0.4 | 0.0205 | 0.0029972 | 0.006985 | 0.0005207
7 | 0.1205 | 0.397 | 0.0205 | 0.0030607 | 0.0069088 | 0.0005207
8 | 0.12 | 0.398 | 0.0205 | 0.003048 | 0.0069342 | 0.0005207
9 | 0.1175 | 0.398 | 0.0205 | 0.0029845 | 0.0069342 | 0.0005207
10 | 0.122 | 0.395 | 0.0205 | 0.0030988 | 0.006858 | 0.0005207
45 Degree Direction
Specimen | Gage Width (inch) | Slot Length (inch) | Thickness at Gage (inch) | Gage Width (m) | Gage Length (m) | Thickness at Gage (m)
1 | 0.1185 | 0.398 | 0.023 | 0.0030099 | 0.0069342 | 0.0005842
2 | 0.12 | 0.395 | 0.022 | 0.003048 | 0.006858 | 0.0005588 |  | 0.00055753 | 0.00056
3 | 0.1175 | 0.399 | 0.0215 | 0.0029845 | 0.0069596 | 0.0005461
4 | 0.119 | 0.398 | 0.022 | 0.0030226 | 0.0069342 | 0.0005588
5 | 0.1175 | 0.3995 | 0.0215 | 0.0029845 | 0.0069723 | 0.0005461
6 | 0.117 | 0.399 | 0.023 | 0.0029718 | 0.0069596 | 0.0005842
7 | 0.117 | 0.3995 | 0.0215 | 0.0029718 | 0.0069723 | 0.0005461
8 | 0.119 | 0.395 | 0.0215 | 0.0030226 | 0.006858 | 0.0005461
9 | 0.116 | 0.402 | 0.022 | 0.0029464 | 0.0070358 | 0.0005588
10 | 0.1195 | 0.396 | 0.0215 | 0.0030353 | 0.0068834 | 0.0005461