## Sheet1
plastic strain | stress (MPa)
7.65878e-05 | 535.1119026
0.0006018791 | 536.521443
0.001080932 | 540.319086
0.001599456 | 542.2080722
0.002118739 | 545.7068094
0.002609935 | 548.0434623
0.003146029 | 551.0641
0.003643772 | 553.239856
0.004179385 | 555.8436212
0.004707579 | 558.377364
0.00521447 | 561.3936909
0.005735189 | 564.3486991
0.006247641 | 566.8603531
0.00679922 | 567.8353236
0.007320878 | 570.1862884
0.007850291 | 571.9601193
0.00835605 | 575.3591675
0.008887594 | 576.9281201
0.009416468 | 578.8532486
0.009943076 | 580.8554027
0.01042766 | 584.0938139
0.0109784 | 585.7655307
0.01148935 | 586.9163534
0.01196596 | 590.9199067
0.01252119 | 591.3568533
0.01302972 | 593.9921026
0.0135347 | 596.211711
0.01408736 | 596.7306606
0.0145693 | 600.1644887
0.0150929 | 602.189772
0.01560712 | 603.5783032
0.01610944 | 605.8506732
0.01666366 | 605.8672829
0.01714568 | 608.0499345
0.01764447 | 610.721844
0.01815296 | 613.116234
0.01868311 | 613.9768935
0.01918276 | 615.6607361
0.01969138 | 618.6384586
0.0201891 | 619.4128462
0.02068854 | 622.0290549
0.02117859 | 623.9423623
0.02169798 | 625.7913016
0.02219603 | 626.6737735
0.0226865 | 629.8501042
0.02316434 | 632.0915846
0.02367905 | 633.2510271
0.0241969 | 634.0625561
0.02469375 | 635.5562738
0.02516979 | 637.4226568
0.02566044 | 639.485238
0.0261566 | 641.1201769
0.02664644 | 642.3820885
0.02711169 | 645.5047011
0.02761181 | 646.6801259
0.02811273 | 647.9350469
0.02859325 | 649.0440878
0.02908731 | 651.6265518
0.02956559 | 653.3426123
0.03004512 | 655.5779859
0.03053144 | 656.4396154
0.03100715 | 658.865858
0.03150593 | 660.2371099
0.03199485 | 661.3719757
0.03247749 | 662.4812581
0.03294332 | 664.7702711
0.03342233 | 666.1334257
0.03393072 | 667.0134303
0.03437182 | 670.1541677
0.0348745 | 670.6105154
0.0353452 | 672.769803
0.03580502 | 674.2725156
0.03628804 | 676.2566901
0.03677251 | 676.8051151
0.03722563 | 679.9487252
0.03771775 | 680.8232414
0.03817148 | 682.4487346
0.03865025 | 684.0403868
0.03910652 | 685.3962893
0.03956484 | 687.4838138
0.04006218 | 688.0099317
0.0405237 | 690.2720334
0.04097335 | 691.77892
0.0414512 | 693.0658312
0.04190997 | 694.0692142
0.04238439 | 695.5970482
0.04285158 | 697.7019784
0.0433017 | 699.7854573
0.04378556 | 699.6747669
0.04422092 | 702.9591781
0.04472217 | 702.2912817
0.04515045 | 705.2042886
0.04562482 | 705.7014357
0.04605824 | 708.274028
0.04652718 | 709.5565929
0.04697914 | 711.3016435
0.04744675 | 711.6948563
0.04789551 | 713.6675388
0.04834549 | 715.9084693
0.04878306 | 717.6374873
0.04925526 | 718.7854316
0.0497078 | 720.13664
0.05016571 | 722.017582
0.05062082 | 723.1715844
0.05109639 | 723.6031696
0.0515484 | 724.882095
0.05198876 | 725.9897168
0.0524247 | 728.1202197
0.05289746 | 728.8688135
0.05334701 | 730.154036
0.05377114 | 732.7231256
0.05423227 | 733.6568609
0.05466933 | 735.184773
0.0551325 | 736.1485266
0.05557451 | 737.2770178
0.05601799 | 738.8245746
0.0564678 | 739.8728329
0.05690548 | 742.5866164
0.05735496 | 743.8670081
0.05778701 | 745.6720611
0.05825498 | 745.5494861
0.05872758 | 746.7157427
0.05915768 | 748.2693401
0.05959304 | 750.4966023
0.06002979 | 752.0196939
0.06047869 | 752.9034566
0.06095784 | 753.3762263
0.06138396 | 754.7864498
0.06179755 | 757.3126202
0.06226777 | 757.8232407
0.06270351 | 759.4717848
0.06312498 | 760.7983449
0.063578 | 762.9605148
0.06403834 | 762.6520313
0.06446407 | 765.2089302
0.06492119 | 765.8450136
0.06534388 | 767.4057716
0.06579107 | 769.280787
0.0662357 | 769.7624223
0.06669975 | 771.1731044
0.0671162 | 772.6833358
0.06751777 | 775.4850923
0.06796993 | 775.9912309
0.06842884 | 776.9917002
0.06889239 | 777.6745119
0.06929748 | 779.8608242
0.06976086 | 780.7160805
0.07021117 | 781.5810762
0.0706216 | 783.0955235
0.07105262 | 785.1215293
0.07153325 | 784.9353643
0.07194917 | 786.7376321
0.07239469 | 787.6573356
0.07281876 | 789.9402496
0.07328427 | 790.1176043
0.07369176 | 791.9220377
0.07415665 | 792.5367816
0.07459236 | 793.7923182
0.07503087 | 794.781534
0.07546507 | 795.9439079
0.07589997 | 797.4948612
0.07634274 | 798.2123311
0.07677766 | 799.5932372
0.07718232 | 801.2443897
0.07760365 | 803.5803108
0.07806837 | 803.9624113
0.07849162 | 805.8167413
0.07892836 | 806.7302548
0.07938024 | 807.0641198
0.0798139 | 808.64378
0.08025624 | 809.8075264
0.08066883 | 811.6120374
0.08110336 | 813.1647254
0.08155625 | 812.9436348
0.08198739 | 814.5267218
0.08242724 | 815.5984503
0.08288434 | 816.4409888
0.08328858 | 818.2218953
0.08370302 | 820.0245132
0.08417332 | 819.8943547
0.08459806 | 821.5813047
0.0850017 | 824.0497843
0.08545614 | 823.702132
0.08588668 | 825.2037662
0.08632251 | 826.3471858
0.08676068 | 827.1610907
0.08719808 | 828.8260078
0.08763441 | 829.1290143
0.0880746 | 830.2595043
0.08851369 | 831.4018307
0.08892789 | 833.0872136
0.08936599 | 834.1513494
0.08982499 | 834.1621529
0.09023579 | 836.6102329
0.09066405 | 837.581172
0.09108766 | 838.8191879
0.09152647 | 839.562008
0.09196104 | 841.0776163
0.09238124 | 842.1522649
0.09282255 | 843.5484085
0.09327377 | 843.1730703
0.09370825 | 844.6405243
0.09411782 | 846.3350742
0.09454202 | 847.9397779
0.09498722 | 848.7135477
0.09541207 | 849.6260976
0.0958533 | 850.3096737
0.09630881 | 850.7621604
0.09671017 | 853.3998033
0.09712606 | 854.7077891
0.09757938 | 855.4007114
0.09802139 | 855.5756584
0.09846324 | 855.6102168
0.09887537 | 858.1242027
0.09932057 | 858.6958955
0.09977318 | 859.5271829
0.1001885 | 861.3542409
0.100632 | 861.243387
0.101047 | 864.1410762
0.1014649 | 864.5272
0.1019175 | 865.6155356
0.1023679 | 865.8417939
0.1027621 | 868.1722883
0.103242 | 867.1568762
0.10365 | 869.2721843
0.1040716 | 871.1916502
0.1045209 | 871.4513202
0.1049777 | 871.6370398
0.1054078 | 872.3964722
0.1058214 | 874.4383354
0.1062557 | 875.7202576
0.1067125 | 875.8954757
0.1071228 | 877.8936601
0.1075416 | 879.6420903
0.107985 | 880.2197758
0.1084039 | 881.3914035
0.1088675 | 881.7894933
0.109283 | 883.4500404
0.1097016 | 884.5509923
0.1101642 | 884.4302734
0.1105816 | 885.9696477
0.1110353 | 886.0157669
0.111443 | 889.0514819
0.1119106 | 887.9120413
0.1123319 | 889.8002398
0.1127751 | 889.8257306
0.1132017 | 891.2283868
0.1136336 | 892.6613045
0.1140869 | 893.0023629
0.1145291 | 894.0509899
0.1149353 | 896.3115434
0.1153777 | 896.5505202
0.1157885 | 899.0058266
0.1162598 | 898.238891
0.1167155 | 898.4947264
0.1171394 | 900.1400411
0.1175594 | 901.4845686
0.1179897 | 902.8681466
0.1184539 | 902.7692156
0.1188908 | 904.2095295
0.1193182 | 904.9948914
0.1197731 | 906.224132
0.1201843 | 907.0778269
0.1206228 | 908.8598758
0.1210972 | 907.8973801
0.1215055 | 910.2036752
0.1219628 | 910.9053392
0.1223943 | 911.982256
0.1228429 | 912.7098494
0.1232777 | 913.9847401
0.1237189 | 913.8874971
0.1241487 | 916.0980789
0.1245972 | 916.8280517
0.1250281 | 917.8183739
0.1254956 | 917.7051256
0.1259231 | 919.0933846
0.1263495 | 920.3166621
0.1268054 | 920.9694512
0.1272497 | 921.7193592
0.1276906 | 922.7848461
0.1281084 | 924.6855656
0.1285582 | 925.3848919
0.1290212 | 925.7119546
0.1294647 | 926.7828651
0.1299036 | 926.8392911
0.1303199 | 930.0830015
0.1307888 | 928.6465728
0.1312168 | 930.5188298
0.13166 | 931.6057376
0.1321328 | 931.6871325
0.1325523 | 933.3137674
0.1330165 | 933.4000449
0.1334699 | 933.8876828
0.1338854 | 936.1040932
0.1343469 | 935.8763946
0.1347744 | 937.7652238
0.1352159 | 938.9605209
0.1356739 | 939.5970344
0.136127 | 940.2918676
0.136581 | 940.7501939
0.1370377 | 941.0526144
0.1374509 | 943.2141829
0.1379207 | 943.3170183
0.1383523 | 944.5957424
0.1388214 | 944.8906683
0.139259 | 945.8795052
0.139694 | 947.7710027
0.1401475 | 948.4628027
0.1405884 | 949.5200669
0.1410447 | 950.4253284
0.141481 | 951.6055416
0.1419638 | 951.1568605
0.1424211 | 951.8250872
0.1428555 | 953.0514044
0.1432839 | 954.2980309
0.1437495 | 955.8214029
0.1442027 | 955.8193565
0.1446423 | 957.7864449
0.1450874 | 958.2108215
0.1455598 | 958.7334825
0.1459903 | 960.0798195
0.1464709 | 960.7844827
0.1469048 | 962.1527908
0.1473933 | 961.7307955
0.1477989 | 963.6978219
0.148279 | 964.1168855
0.1487437 | 963.8361442
0.149165 | 967.0271594
0.1496549 | 966.1497176
0.1500842 | 967.9128766
0.1505572 | 968.1235919
0.151014 | 969.6998329
0.1514851 | 968.9722052
0.1519141 | 971.7314548
0.1523901 | 970.9364595
0.1528259 | 973.5399196
0.1533049 | 972.6030758
0.1537496 | 974.5425187
0.1542342 | 974.7881522
0.1546704 | 976.1898467
0.1551239 | 977.9162858
0.1556069 | 976.9607794
0.1560543 | 978.7210917
0.1565225 | 979.8386042
0.1570046 | 979.2179939
0.1574434 | 981.77484
0.1579092 | 981.6330412
0.1584049 | 981.8154168
0.1588347 | 983.6284143
0.1592907 | 985.280924
0.1597636 | 985.4076651
0.1602453 | 985.3462672
0.1606974 | 987.3441524
0.1611645 | 987.5769703
0.1616507 | 987.9532506
0.1620989 | 989.3161219
0.1625944 | 989.4794554
0.1630465 | 990.9423937
0.1635204 | 991.2261313
0.1639855 | 992.1969744
0.1644438 | 993.6130044
0.164936 | 993.2582369
0.1653779 | 996.3629798
0.1658808 | 995.2964899
0.1663128 | 997.2319315
0.1668298 | 996.2991847
0.1673004 | 997.2883749
0.1677782 | 998.1088913
0.1682243 | 1000.373546
0.1687216 | 1000.727826
0.1691723 | 1002.21409
0.1696867 | 1001.856081
0.1701373 | 1003.179419
0.1706002 | 1004.217947
0.1710879 | 1005.343116
0.1715687 | 1005.890458
0.1720576 | 1006.078033
0.1725562 | 1006.375326
0.1730324 | 1006.627916
0.173474 | 1010.090991
0.1739912 | 1009.366951
0.1744425 | 1011.033021
0.1749475 | 1010.621672
0.1754328 | 1011.033012
0.175897 | 1012.723565
0.1763663 | 1014.029049
0.1768609 | 1014.538678
0.177334 | 1015.566529
0.1778305 | 1016.231504
0.1783311 | 1016.482371
0.1788348 | 1016.58804
0.1793059 | 1018.109314
0.1797921 | 1018.817602
0.1802564 | 1020.670596
0.1807707 | 1020.088915
0.1812589 | 1021.325532
0.18176 | 1021.941921
0.1822436 | 1022.137574
0.1827211 | 1023.825351
0.183228 | 1023.95374
0.1837088 | 1025.563715
0.1841951 | 1026.268002
0.1846898 | 1027.0474
0.1851809 | 1028.109135
0.1856773 | 1029.238742
0.1861535 | 1030.150133
0.1866714 | 1030.709977
0.1871908 | 1030.382373
0.1876561 | 1032.534548
0.1881549 | 1032.555542
0.1886669 | 1034.014426
0.1891726 | 1033.928204
0.1896631 | 1035.750168
0.1901509 | 1036.921642
0.1906855 | 1035.894486
0.1911702 | 1037.987358
0.1916882 | 1037.804039
0.1921788 | 1038.865904
0.1926834 | 1040.235495
0.1931765 | 1041.098067
0.1937112 | 1040.88374
0.1942095 | 1041.832307
0.1947197 | 1042.700914
0.1952082 | 1044.546123
0.1957305 | 1045.00298
0.1962652 | 1044.21986
0.1967418 | 1045.775102
0.1972466 | 1047.753255
0.197781 | 1046.951461
0.1983019 | 1048.098134
0.1987814 | 1050.409321
0.1993141 | 1049.457828
0.1998185 | 1051.271754
0.2003607 | 1050.971924
0.200855 | 1052.201253
0.2013941 | 1052.357888
0.2018894 | 1054.050131
0.2024063 | 1055.078206
0.2029337 | 1055.093457
0.2034451 | 1056.152556
0.203974 | 1056.362087
0.2045018 | 1057.906167
0.2050348 | 1057.752809
0.2055162 | 1060.388701
0.2060617 | 1060.595165
0.2065935 | 1060.867736
0.2071387 | 1060.543272
0.207621 | 1063.460487
0.2081873 | 1062.866837
0.208712 | 1063.514904
0.2092449 | 1064.586815
0.2097703 | 1065.619857
0.2103176 | 1065.432619
0.2108087 | 1067.643291
0.2113502 | 1068.366652
0.2119045 | 1067.907232
0.2124464 | 1068.703716
0.2129716 | 1069.844259
0.2135 | 1071.116068
0.2140437 | 1071.961913
0.2145907 | 1072.476622
0.2151359 | 1072.817468
0.2156664 | 1073.691095
0.21621 | 1074.733887
0.2167472 | 1075.825061
0.2173137 | 1075.654396
0.2178376 | 1077.509461
0.218391 | 1077.788435
0.2189193 | 1079.44155
0.2194833 | 1079.3959
0.2200299 | 1080.743254
0.2205835 | 1080.62688
0.2211414 | 1082.088536
0.2216934 | 1082.230614
0.2222657 | 1082.714407
0.2227937 | 1084.689506
0.2233806 | 1084.335768
0.2239013 | 1086.360239
0.2244806 | 1086.094118
0.225049 | 1086.438137
0.2255906 | 1088.434306
0.226179 | 1088.214601
0.2267419 | 1088.553234
0.2272805 | 1090.976769
0.2278583 | 1091.223017
0.2284406 | 1091.019045
0.2289901 | 1093.027026
0.2295624 | 1094.132737
0.2301438 | 1094.213617
0.2307311 | 1094.411314
0.2312669 | 1096.450657
0.2318739 | 1096.339039
0.232465 | 1096.72599
0.233028 | 1098.236339
0.2336173 | 1099.093488
0.2342236 | 1098.735717
0.2347838 | 1101.124718
0.2353658 | 1101.086973
0.2359617 | 1101.499763
0.2365453 | 1102.890807
0.2371492 | 1103.271639
0.2377419 | 1103.960191
0.2383137 | 1105.447712
0.2389426 | 1104.798311
0.2395207 | 1106.526877
0.24012 | 1107.764576
0.2407062 | 1108.718633
0.2413236 | 1109.69473
0.2419286 | 1110.065628
0.2425549 | 1110.292676
0.243163 | 1110.713651
0.2437649 | 1112.538207
0.2443883 | 1113.173908
0.2449985 | 1113.851182
0.2456357 | 1114.185122
0.2462483 | 1114.224214
0.246855 | 1116.519141
0.2474768 | 1117.070964
0.2481201 | 1118.163565
0.2487246 | 1118.842145
0.2493879 | 1118.949192
0.2500101 | 1120.113759
0.2506397 | 1120.887979
0.2512692 | 1121.686075
0.2518991 | 1123.662778
0.2525597 | 1122.999678
0.2531952 | 1123.909974
0.2538344 | 1124.99524
0.2545103 | 1124.801046
0.2551559 | 1125.492975
0.2557814 | 1128.058514
0.2564483 | 1128.677543
0.2571275 | 1128.809182
0.2577976 | 1128.825691
0.2584425 | 1130.197479
0.2591097 | 1131.961585
0.25979 | 1132.489075
0.2604542 | 1133.939078
0.2611404 | 1134.327066
0.2618403 | 1134.687966
0.2625255 | 1135.531796
0.2632227 | 1135.842277
0.2639288 | 1136.653965
0.2646164 | 1138.170301
0.2653284 | 1138.446181
0.2660191 | 1140.17872
0.2667451 | 1140.079225
0.2674229 | 1141.660472
0.2681519 | 1142.780922
0.2688742 | 1142.96949
0.2696059 | 1143.749027
0.2703298 | 1145.288183
0.271082 | 1144.728912
0.2718034 | 1145.723629
0.2725264 | 1147.269619
0.2732811 | 1148.579786
0.2740284 | 1149.482771
0.274797 | 1149.745812
0.2755507 | 1150.613821
0.2763014 | 1151.759065
0.277061 | 1152.911115
0.2778574 | 1153.405849
0.2786103 | 1155.069821
0.2794034 | 1155.469635
0.2802104 | 1155.580293
0.2809828 | 1157.814471
0.2817939 | 1158.29969
0.2825895 | 1159.145851
0.2834091 | 1159.879949
0.2842153 | 1161.431346
0.2850469 | 1161.810619
0.2858831 | 1161.780587
0.2867275 | 1162.784684
0.2875465 | 1164.927537
0.2884018 | 1165.653852
0.2892643 | 1166.580035
0.2901363 | 1166.930233
0.2910151 | 1167.710032
0.2918842 | 1168.807657
0.2927602 | 1170.10125
0.2936699 | 1169.852922
0.2945663 | 1171.403578
0.2954711 | 1172.912005
0.2964046 | 1173.726688
0.2973489 | 1174.174607
0.298266 | 1175.780591
0.2991991 | 1178.169615
0.3001711 | 1177.321293
0.3011734 | 1178.231155
0.302114 | 1180.149176
0.3029306 | 1181.061517
0.303991 | 1180.916013
0.3050288 | 1181.423457
0.3060245 | 1183.015547
0.3070538 | 1184.665229
0.308301 | 1184.922832