## Sheet1
Composistion
Inconel 625 - 0.5mm - Cold Rolled - Annealed
| C % | Mn % | Fe % | S % | Si % | Ni % | Cr % | Al % | Ti % | Co % | Mo % | P % | Ta % | Nb % | Total %
| 0.02 | 0.16 | 4.34 | 0.0005 | 0.1 | 59.9 | 22.3 | 0.15 | 0.24 | 0.17 | 8.83 | 0.008 | 0.004 | 3.51 | 99.7325
ATI 625 Plate - 0.25in -Hot Rolled - Annealed
| C % | Mn % | Fe % | S % | Si % | Ni % | Cr % | Al % | Ti % | Co % | Mo % | P % | Ta % | Cu % | Cb % | Total %
| 0.04 | 0.36 | 4.28 | 0.0001 | 0.22 | 60 | 22.18 | 0.22 | 0.22 | 0.33 | 8.66 | 0.009 | 0.01 | 0.08 | 3.42 | 100.0291
Tensile and Yield
Inconel 625 - 0.5mm - Cold Rolled - Annealed
| Tensile KSI | Tensile Mpa | .2% Yield KSI | .2% Yield Mpa
| 141.6 | 976.3 | 79.7 | 549.5
ATI 625 Plate - 0.25in -Hot Rolled - Annealed
| Tensile KSI | Tensile Mpa | .2% Yield KSI | .2% Yield Mpa
| 122.6 | 845.3 | 71.7 | 494.4
Hardness
Inconel 625 - 0.5mm - Cold Rolled - Annealed
15T Hardness
89.7
ATI 625 Plate - 0.25in -Hot Rolled - Annealed
HRBW
96